## yes generated the full table wi
Sample ID | Oil Hrs | Total Hrs | Visc @40°C | Visc @100°C | VI | TBN (mg KOH/g) | Water (%) | Flash Point (°C) | Fe (ppm) | Cr (ppm) | Si (ppm) | Al (ppm) | Pb (ppm) | Cu (ppm) | Sn (ppm) | Ni (ppm) | Oil Refill Start | Oil Top-up
M000509 | 1108 | 92417.55 | 122.1 | 13.84 | 111.04 | N/C | N/C | N/C | 3.686 | <1.000 | 3.804 | <1.000 | 2.65 | 3.507 | 2.195 | <1.000
M00609 | 1365.3 | 92685.05 | 130.02 | 14.1 | 106.32 | N/C | N/C | N/C | 9.788 | 1.583 | < 1.000 | 4.66 | 4.402 | 7.041 | 2.65 | < 1.000
M000610 | 1617.45 | 92935.05 | 131.39 | 14.71 | 112.72 | N/C | N/C | N/C | 8.254 | 1.63 | < 1.000 | 2.52 | 2.848 | 7.186 | 2.428 | < 1.000
M001096 | 2380.3 | 94171.1 | 145.3 | 14.7 | 100 | N/C | N/C | N/C | 7.418 | 1.039 | 4.073 | 4.304 | 2.874 | 3.789 | 2.722 | < 1.000
M01504 | 2630.1 | 95421.2 | 133.57 | 14.58 | 108.97 | N/C | N/C | N/C | 6.674 | <1.000 | 5.306 | 1.907 | 3.13 | 3.296 | 2.586 | <1.000 |  | YES
M002045 | 3031.3 | 95822.4 | 143.24 | 15.13 | 106.9 | N/C | N/C | N/C | 2.382 | < 1.000 | < 1.000 | < 1.000 | < 1.000 | 3.039 | < 1.000 | 1
M002236 | 3535.25 | 96326.35 | 144.26 | 14.42 | 97.8 | N/C | N/C | N/C | 25.787 | 7.89 | 3.042 | 2.784 | 22.763 | 2.965 | 7.191 | <1.000
M002333 | 3756.45 | 96547.55 | 135.95 | 13.83 | 97.65 | N/C | N/C | N/C | 2.859 | < 1.000 | 2.371 | <1.000 | 2.615 | 2.673 | 1.517 | < 1.000 |  | YES
M002379 | 3822.15 | 96613.25 | 141.8 | 14.24 | 97.7 | N/C | N/C | N/C | 3.708 | < 1.000 | 2.182 | < 1.000 | 1.223 | 3.407 | 1.371 | < 1.000
M002591 | 4025.45 | 96816.55 | 138.45 | 13.92 | 96.7 | N/C | N/C | N/C | 3.793 | < 1.000 | < 1.000 | 1.006 | 1.211 | 5.269 | 1.281 | < 1.000
M002743 | 4180.1 | 96971.2 | 134.82 | 13.38 | 93.07 | N/C | N/C | N/C | 20.928 | 1.906 | 1.832 | 5.691 | 1.438 | 2.627 | 1.692 | < 1.000
M002826 | 1786.3 | 97243.45 | 143.54 | 15.18 | 107.2 | N/C | N/C | N/C | 3.253 | <1.000 | 1.089 | <1.000 | 1.38 | 2.127 | 1.801 | < 1.000
M002865 | 1824.3 | 97281.45 | 140.43 | 15.01 | 107.93 | N/C | N/C | N/C | 5.342 | <1.000 | 3.981 | 1.617 | 3.078 | 4.688 | 1.641 | <1.000
M002985 | 130 | 97508.5 | 132.39 | 13.89 | 101.33 | N/C | N/C | N/C | 1.579 | <1.000 | < 1.000 | 1.391 | <1.000 | 2.171 | <1.000 | <1.000 | YES
M003047 | 189.4 | 97568.3 | 130.68 | 13.86 | 102.55 | N/C | N/C | N/C | 3.082 | < 1.000 | <1.000 | 3.486 | 6.433 | 7.296 | < 1.000 | < 1.000
M003143 | 436.05 | 97814.55 | 128.47 | 13.84 | 111.04 | N/C | N/C | N/C | 5.26 | < 1.000 | 3.424 | 4.29 | 2.196 | 5.309 | 1.571 | < 1.000
M003466 | 924.5 | 98303.4 | 132.36 | 14.1 | 106.32 | N/C | N/C | N/C | 2.688 | <1.000 | <1.000 | 1.031 | 2.715 | 2.919 | 1.265 | <1.000
M003735 | 1258.3 | 98637.3 | 134.69 | 14.71 | 112.72 | N/C | N/C | N/C | 5.146 | <1.000 | <1.000 | <1.000 | 1.382 | 5.089 | 2.039 | <1.000
M004076 | 1422 | 98801 | 130.54 | 14.7 | 100 | N/C | N/C | N/C | 3.59 | <1.000 | 1.427 | <1.000 | 4.826 | 5.392 | 1.888 | <1.000
M004349 | 1598.4 | 98977.4 | 132.38 | 14.58 | 108.97 | N/C | N/C | N/C | 3.229 | <1.000 | 5.195 | <1.000 | 4.98 | 6.68 | <1.000 | <1.000
M004911 | 1746.15 | 99125.15 | 132.41 | 15.13 | 106.9 | N/C | N/C | N/C | 7.579 | <1.000 | 8.042 | <1.000 | 6.071 | 12.197 | 2.27 | <1.000
M005176 | 2152.4 | 99531.4 | 136.88 | 14.42 | 97.8 | N/C | N/C | N/C | 6.193 | <1.000 | 7.272 | <1.000 | 4.475 | 9.748 | <1.000 | N/C
M005739 | 2414.5 | 99793.4 | 138.63 | 13.83 | 97.65 | N/C | N/C | N/C | 7.437 | <1.000 | 5.716 | <1.000 | 12.678 | 10.533 | 2.25 | N/C
M005978 | 2419.5 | 99798.4 | 132.25 | 14.24 | 97.7 | N/C | N/C | N/C | 15.913 | <1.000 | 15.964 | 11.84 | 14.069 | 11.292 | 4.147 | N/C
M005998 | 2420.2 | 99799.1 | 148.05 | 15.52 | 107.31 | N/C | N/C | N/C | 2.139 | <1.000 | <1.000 | <1.000 | 3.206 | 2.342 | 1.53 | N/C
M005999 | 2420.2 | 99799.1 | 154.38 | 14.15 | 87.08 | N/C | N/C | N/C | 2.422 | <1.000 | 1.055 | <1.000 | 12.065 | 9.467 | 2.812 | N/C
M006000 | 2420.2 | 99799.1 | 133.29 | 14.74 | 111.24 | N/C | N/C | N/C | 4.105 | <1.000 | 4.393 | 1.891 | 12.234 | 8.354 | 2.722 | N/C
M006001 | 2420.2 | 99799.1 | 130.74 | 13.65 | 99.8 | N/C | N/C | N/C | 2.201 | <1.000 | 3.738 | <1.000 | <1.000 | 3.565 | 1.188 | <1.000
M006190 | 250.3 | 100041.4 | 128.13 | 13.82 | 104.53 | N/C | N/C | N/C | 2.201 | <1.000 | 3.738 | <1.000 | <1.000 | 3.565 | 1.188 | <1.000
M006222 | 499.05 | 100290.15 | 130.16 | 13.84 | 102.79 | 6.94 | <0.1 | 190 | 6.157 | <1.000 | 7.485 | <1.000 | 1.07 | 2.492 | 2.983 | <1.000
M006379 | 50 | 100349.45 | 129.67 | 13.98 | 105.09 | 8.19 | <0.1 | 195 | 2.758 | <1.000 | <1.000 | 1.125 | 1.011 | <1.000 | 1.182 | N/C
M006435 | 250 | 100549.45 | 129.34 | 13.82 | 103.32 | 8.07 | <0.1 | 195 | 4.804 | <1.000 | 2.777 | 2.422 | 1.947 | 1.416 | 3.344 | <1.000
M006520 | 500 | 100799.55 | 130.07 | 13.9 | 103.9 | 8.13 | <0.1 | 190 | 7.733 | <1.000 | 5.182 | 4.519 | 1.653 | 5.476 | 4.249 | <1.000
M006586 | 750 | 101049.55 | 130 | 13.43 | 102.87 | N/C | N/C | N/C | 10.516 | <1.000 | <1.000 | 2.34 | 4.896 | 5.644 | <1.000 | N/C
M006663 | 1000 | 101299.45 | 135.18 | 14.52 | 105.56 | N/C | N/C | N/C | 12.301 | 1.286 | 3.802 | <1.000 | 2.678 | 7.253 | 1.999 | <1.000
M006759 | 1250 | 101549.45 | 132.99 | 14.39 | 107.12 | N/C | N/C | N/C | 7.863 | 1.436 | 6.113 | 2.464 | 2.584 | 13.796 | 4.339 | <1.000
M006844 | 1500 | 101799.45 | 134.99 | 14.68 | 102.69 | N/C | N/C | N/C | 9.392 | 1.11 | 6.456 | 3.1 | 5.393 | 9.678 | 4.938 | N/A
M006930 | 1750 | 102049.45 | 136.99 | 15.01 | 111.09 | N/C | N/C | N/C | 12.405 | 1.428 | 5.74 | <1.000 | 2.976 | 13.965 | 3.194 | <1.000
M006951 | 2000 | 102299.45 | 137.57 | 15.12 | 111.87 | N/C | N/C | N/C | 8.668 | 1.23 | 3.471 | <1.000 | 2.505 | 10.17 | 4.329 | <1.000
M006993 | 2250 | 102549.45 | 131.38 | 14.32 | 107.79 | N/C | N/C | N/C | 10.045 | 2.015 | 7.651 | 3.38 | 1.679 | 10.368 | 3.704 | <1.000
M007064 | 2500 | 102799.45 | 129.2 | 14.02 | 106.1 | N/C | N/C | N/C | 10.019 | 1.434 | 6.164 | <1.000 | 2.29 | 10.17 | 4.094 | <1.000
M007109 | 2750 | 103049.45 | 132.96 | 14.29 | 104.59 | N/C | N/C | N/C | 10.241 | 1 | 4.604 | 1 | 1.681 | 9.771 | 3.202 | 1
M007127 | 3000 | 103299.45 | 136.63 | 14.98 | 111.04 | N/C | N/C | N/C | 9.422 | <1.000 | 5.036 | <1.000 | 1.838 | 9.888 | 2.947 | <1.000
M007152 | 3250 | 103549.45 | 130.12 | 14.68 | 113.619 | N/C | N/C | N/C | 7.833 | <1.000 | 5.622 | <1.000 | 1.356 | 4.332 | 4.058 | <1.000
M007219 | 3500 | 103799.45 | 139.65 | 15.04 | 109.01 | N/C | N/C | N/C | 7.331 | 1.297 | 3.83 | <1.000 | 1.701 | 8.691 | 2.709 | <1.000
M007315 | 3750 | 104049.45 | 140.16 | 15.03 | 106.52 | N/C | N/C | N/C | 4.026 | <1.000 | 1.829 | 1.333 | <1.000 | 6.109 | 1.685 | <1.000
M007400 | 4000 | 104299.45 | 130.27 | 14.31 | 102.35 | N/C | N/C | N/C | 6.564 | <1.000 | 2.558 | <1.000 | <1.000 | 9.058 | <1.000 | <1.000
M007418 | 4250 | 104549.45 | 133.45 | 14.62 | 109.6 | N/C | N/C | N/C | 10.971 | 1.224 | 4.498 | 1.192 | 1.887 | 5.921 | 2.873 | <1.000
M007456 | 4500 | 104799.45 | 155.53 | 16.57 | 113.01 | N/C | N/C | N/C | 11.43 | 1.743 | 5.877 | 0.139 | 1.827 | 7.372 | 3.379 | <1.000
M007554 | 4750 | 105049.45 | 134.04 | 14.84 | 111.77 | N/C | N/C | N/C | 14.479 | 1.283 | 5.74 | <1.000 | 2.558 | 10.859 | 2.861 | <1.000
S/I-M007606 | 50000 | 105299.45 | 140.05 | 15.44 | 113.41 | N/C | N/C | N/C | 12.25 | <1.000 | 8.787 | <1.000 | 2.25 | 9.041 | 3.199 | <1.000
M007746 | 5250 | 105549.45 | 141.18 | 15.32 | 110.97 | N/C | N/C | N/C | 8.204 | <1.000 | 4.04 | <1.000 | 1.796 | 4.599 | 2.127 | <1.000
M007747 | 5500 | 105799.45 | 138.71 | 14.72 | 105.8 | N/C | N/C | N/C | 6.537 | <1.000 | 4.677 | <1.000 | 1.814 | 3.952 | 2.369 | <1.000
M007833 | 5750 | 106049.45 | 141.55 | 15.39 | 111.48 | N/C | N/C | N/C | 8.774 | 1.866 | 2.485 | 4.015 | 1.562 | 2.425 | <1.000 | <1.000
M007888 | 6000 | 106299.45 | 135.01 | 15.68 | 124.1 | N/C | N/C | N/C | 7.93 | <1.000 | <1.000 | <1.000 | 1.79 | 3.906 | 3.422 | <1.000
M007932 | 6250 | 106549 | 132.14 | 15.52 | 119.21 | N/C | N/C | N/C | 9.712 | <1.000 | 6.999 | 1.386 | 1.72 | 6.111 | 3.238 | <1.000
M008011 | 6750 | 107049.45 | 141.64 | 15.89 | 117.31 | N/C | N/C | N/C | 7.495 | <1.000 | <1.000 | -0.519 | 1.411 | 3.871 | <1.000 | N/C
M008088 | 7000 | 107299.45 | 137.01 | 15.07 | 111.82 | N/C | N/C | N/C | 10.257 | <1.000 | 4.307 | <1.000 | <1.000 | 4.226 | 1.737 | N/C
M008118 | 7250 | 107549.45 | 143.72 | 16.2 | 116.45 | N/C | N/C | N/C | 14.157 | <1.000 | 5.417 | <1.000 | <1.000 | 5.116 | 1.167 | N/C
M008118 | 7500 | 107799.45 | 158.45 | 18.17 | 127.687 | N/C | N/C | N/C | 13.698 | <1.000 | 10.447 | <1.000 | 2.48 | 8.183 | 4.606 | <1.000
M0082145 | 7750 | 108049.45 | 157.39 | 18.32 | 130.1 | N/C | N/C | N/C | 12.315 | 1.15 | 5.882 | <1.000 | 2.029 | 6.881 | 3.948 | <1.000
S/I-M008258S | 8000 | 108299.45 | 142.02 | 16.02 | 127.687 | N/C | N/C | N/C | 13.355 | 1.209 | 8.755 | <1.000 | 2.073 | 6.764 | 3.556 | <1.000
S/I-M008315S | 8250 | 108549.45 | 145.12 | 16.61 | 122.39 | N/C | N/C | N/C | 10.908 | 1.206 | 5.996 | <1.000 | 1.858 | 7.086 | 4.167 | <1.000
I-M00841 | 204.15 | 108799.45 | 135.25 | 14.88 | 111.1 | N/C | N/C | N/C | 5.171 | < 1.000 | < 1.000 | 1.083 | < 1.000 | 4.895 | 1.202 | < 1.000 | YES
S/I-M00852(S | 454.15 | 109049.45 | 139.46 | 14.57 | 103.432 | N/C | N/C | N/C | 5.194 | <1.000 | <1.000 | 1.1 | 1.143 | 6.127 | 1.966 | <1.000
I-M008521S | 704.15 | 109299.45 | 138 | 14.3 | 101.4 | N/C | N/C | N/C | 4.933 | <1.000 | <1.000 | 2.057 | <1.000 | 5.881 | 2.7 | <1.000
I-M0085625 | 954.15 | 109549.15 | 140.17 | 15.46 | 113.56 | N/C | N/C | N/C | 5.525 | <1.000 | 4.804 | 1.473 | <1.000 | 6.73 | <1.000 | <1.000
I-M008593S | 1204.15 | 109799.45 | 141.76 | 15.5 | 112.78 | N/C | N/C | N/C | 4.603 | <1.000 | <1.000 | <1.000 | 1.121 | 7.163 | 2.354 | <1.000
S/I-M008666S | 1454.15 | 110049.45 | 148.04 | 16.78 | 122.39 | N/C | N/C | N/C | 5.716 | <1.000 | <1.000 | <1.000 | 1.397 | 7.158 | 2.709 | <1.000
S/I-M008737S | 1704.15 | 110299.45 | 142.97 | 15.98 | 117.14 | N/C | N/C | N/C | 10.633 | 3.145 | 4.178 | 5.444 | 4.419 | 10.31 | 4.679 | 2.227
S/I-M008798S | 1954.15 | 110549.45 | 140.21 | 15.56 | 114.72 | N/C | N/C | N/C | 7.787 | <1.000 | 2.684 | 1.001 | 1.666 | 9.502 | 3.66 | <1.000 |  | YES
S/I-M008901S | 2204.15 | 110799.45 | 138.12 | 15.1 | 111.15 | N/C | N/C | N/C | 6.359 | <1.000 | 1.864 | 2.552 | 1.522 | 5.495 | 3.242 | <1.000
S/I-M008968 | 2454.15 | 111049.45 | 136.12 | 14.91 | 101.85 | N/C | N/C | N/C | 8.512 | <1.000 | 1.338 | 1.862 | <1.000 | 7.061 | <1.000 | <1.000
S/I-M008988 | 2704.15 | 111299.45 | 137.04 | 14.2 | 109.77 | N/C | N/C | N/C | <1.000 | <1.000 | 5.088 | <1.000 | 2.066 | <1.000 | <1.000 | <1.000
S/I-M009099 | 2954.15 | 111549.45 | 137.5 | 14.22 | 100.86 | N/C | N/C | N/C | 7.368 | <1.000 | <1.000 | <1.000 | 1.55 | 7.542 | <1.000 | <1.000
S/I-M009100 | 3204.15 | 111799.45 | 136.81 | 14.21 | 101.356 | N/C | N/C | N/C | 7.368 | <1.000 | <1.000 | <1.000 | 1.63 | 6.682 | <1.000 | <1.000
S/I-M009199 | 3454.15 | 112049.45 | 144.91 | 16.09 | 116.63 | N/C | <0.1 | N/C | 7.199 | <1.000 | 0.794 | 0.008 | 1.548 | 6.246 | 3.905 | <1.000
S/I-M009553 | 3954.15 | 112549.45 | 134.83 | 14.43 | 105.87 | N/C | N/C | N/C | 7.973 | <1.000 | 2.723 | <1.000 | 2.322 | 8.129 | 2.789 | <1.000
S/I-M009877 | 4204.15 | 112799.45 | 134.16 | 14.4 | 106.13 | N/C | N/C | N/C | 7.691 | <1.000 | 1.288 | <1.000 | 1.819 | 4.797 | 2.47 | <1.000
S/I-M010122 | 4454.15 | 113049.45 | 130.77 | 14.37 | 109.02 | N/C | N/C | N/C | 9.549 | <1.000 | 3.027 | 1.382 | 2.301 | 7.71 | 3.858 | <1.000
S/I-M010379 | 4954.15 | 113549.45 | 130.6 | 14.32 | 108.55 | N/C | N/C | N/C | 6.248 | <1.000 | <1.000 | <1.000 | 2.252 | 6.956 | 3.204 | <1.000